## Sheet1
JS Products Inc
Chemical test rating for Nitrile Gloves
VG= Very Good, G= Good, F=Fair, P=Poor
| Chemical | Nitrile
| Acetaldehyde* | G
| Acetic acid | VG
| Acetone* | P
| Ammonium hydroxide | VG
| Amy acetate* | P
| Aniline | P
| Benzaldehyde* | G
| Benzene* | F
| Butyl acetate | P
| Butyl alcohol | VG
| Carbon disulfide | F
| Carbon tetrachloride* | G
| Castor oil | VG
| Chlorobenzene* | P
| Chloroform* | F
| Chloronaphthalene | F
| Chromic acid (50%) | F
| Citric acid (10%) | VG
| Cyclohexanol | VG
| Dibutyl phthalate* | G
| Diesel fuel | VG
| Diisobutyl ketone | P
| Dimethylformamide | G
| Dioctyl phthalate | VG
| Dioxane | G
| Epoxy resins dry | VG
| Ethyl acetate* | F
| Ethyl alcohol | VG
| Ethyl ether* | G
| Ethylene dichloride* | P
| Ethylene glycol | VG
| Formaldehyde | VG
| Formic acid | VG
| Freon 11 | G
| Freon 12 | G
| Freon 21 | G
| Freon 22 | G
| Furfural* | G
| Gasoline- leaded | VG
| Gasoline- unleaded | VG
| Glycerin | VG
| Hexane | G
| Hydrazine (65%) | G
| Hydrochloric acid | G
| Hydrofluoric acid (48%) | G
| Hydrogen peroxide (30%) | G
| Hydroquinone | F
| Isooctane | VG
| Kerosene | VG
| Ketones | P
| Lacquer thinners | P
| Lactic acid (85%) | VG
| Lauric acid (36%) | VG
| Lineolic acid | G
| Linseed oil | VG
| Maleic acid | VG
| Methyl alcohol | VG
| Methylamine | G
| Methyl bromide | F
| Methyl chloride* | P
| Methylethylketone* | P
| Methylisobutylketone* | P
| Methylmetharcrylate | F
| Monoethanolamine | VG
| Morpholine | G
| Naphthalene | G
| Napthasaliphatic | VG
| Napthasaromatic | G
| Nitricacid* | F
| Nitricacidredandwhitefuming | P
| Nitromethane(95.5%)* | F
| Nitropropane(95.5%) | F
| Octylalcohol | VG
| Oleicacid | VG
| Oxalicacid | VG
| Palmiticacid | VG
| Perchloricacid(60%) | G
| Perchloroethylene | G
| Petroleumdistillates(naphtha) | VG
| Phenol | F
| Phosphoricacid | VG
| Potassiumhydroxide | VG
| Propylacetate | F
| Propylalcohol | VG
| Propylalcohol(iso) | VG
| Sodiumhydroxide | VG
| Styrene | F
| Styrene(100%) | F
| Sulfuricacid | G
| Tannicacid(65) | VG
| Tetrahydrofuran | F
| Toluene* | F
| Toluenediisocyanate(TDI) | F
| Trichloroethylene* | G
| Triethanolamine (85%) | VG
| Tung oil | VG
| Turpentine | VG
| Xylene* | F